## pivot
Row Labels | Count of Coil #
Cast - Dog Ears | 2.5%
Cast - Edge Freeze | 2.5%
Cast - Profile | 10%
Cast - Too Small | 2.5%
Cast - Voids | 5%
Mill - Crane Damage | 5%
Mill - Edge Cracks | 57.5%
Mill - Gauge Spikes | 5%
Mill - Oscillated ID | 2.5%
Mill - Too Small | 7.5%
Grand Total | 100%

## HotSpringReject_Sep2017
| Coil # | Weight | Reason
FW04074F | 10817084 | 33017 | Mill - Edge Cracks
FW04074F | 40917020 | 32335 | Mill - Edge Cracks
FW04074F | 40917026 | 32670 | Mill - Edge Cracks
FW04074F | 40917064 | 32265 | Mill - Edge Cracks
FW04074F | 40917089 | 31950 | Mill - Edge Cracks
FW04074F | 60917015 | 31725 | Mill - Edge Cracks
FW04074F | 60917033 | 32400 | Mill - Edge Cracks
FW04074F | 60917063 | 31950 | Mill - Edge Cracks
FW04074F | 60917067 | 31770 | Mill - Edge Cracks
FW04074S | 70817055 | 24300 | Mill - Edge Cracks
FW04074S | 70917010 | 22150 | Mill - Edge Cracks
FW04074S | 70917020 | 18280 | Mill - Edge Cracks
FW04074F | 70917055 | 19726 | Mill - Edge Cracks
FW04074F | 70917056 | 27173 | Mill - Edge Cracks
FW04074F | 70917061 | 32796 | Mill - Edge Cracks
FW04074F | 70917062 | 33165 | Mill - Edge Cracks
FW04074F | 70917066 | 32490 | Mill - Edge Cracks
FW04074F | 70917067 | 31500 | Mill - Edge Cracks
FW04074F | 70917068 | 31500 | Mill - Edge Cracks
FW04074F | 70917073 | 18108 | Mill - Edge Cracks
FW04074F | 70917074 | 24300 | Mill - Edge Cracks
FW04074F | 80917069 | 31590 | Mill - Edge Cracks
FW04074F | 80917077 | 32895 | Mill - Edge Cracks
N704067F | 30917002 | 23985 | Mill - Oscillated ID
FW04074F | 50917016 | 31770 | Mill - Gauge Spikes
FW04074F | 90917013 | 31320 | Mill - Gauge Spikes
FW04074F | 90917006 | 31266 | Mill - Crane Damage
N704067F | 30717065 | 23310 | Mill - Crane Damage
FW04074S | 80817031 | 14330 | Mill - Too Small
FW04074S | 60917059 | 14110 | Mill - Too Small
FW04074F | 70917082 | 19800 | Mill - Too Small
N709071M | 30817151 | 22000 | Cast - Voids
FW04074F | 70917088 | 32850 | Cast - Voids
FW38578C | 90817026 | 17504 | Cast - Too Small
FW04074F | 10817085 | 31950 | Cast - Dog Ears
FW38578C | 70917025 | 35350 | Cast - Profile
FW38578C | 90917045 | 34600 | Cast - Profile
FW38578C | 90917046 | 34000 | Cast - Profile
FW38578C | 40917078 | 36059 | Cast - Profile
FW04074F | 70917053 | 31680 | Cast - Edge Freeze

## Sheet4
Row Labels | Count of Coil #
Edge Cracks | 48.39%
Inclusions - Dross | 29.03%
Shape | 19.35%
Voids | 3.226%
Grand Total | 100%

## LV_Reject
Date | Coil # | Gauge | Weight | Reason | Supervisor | Caster
2017-08-02 | 80517007 | 0.0084 | 31330 | Shape | Popp | 8
2017-08-03 | 90717064 | 0.0045 | 6500 | Shape | Popp | 9
2017-08-05 | 90717049 | 0.00175 | 10970 | Edge Cracks | Marrinez | 9
2017-08-04 | 50717056 | 0.0021 | 28900 | Shape | Marrinez | 5
2017-08-04 | 60717024 | 0.00175 | 15000 | Edge Cracks | Marrinez | 6
2017-08-04 | 50717056 | 0.0045 | 2702 | Shape | Marrinez | 5
2017-08-04 | 40517062 | 0.0038 | 7960 | Edge Cracks | Collier | 4
2017-08-08 | 20717053 | 0.0038 | 20110 | Inclusions - Dross | Marrinez | 2
2017-08-08 | 70717070 | 0.0021 | 8682 | Inclusions - Dross | Marrinez | 7
2017-08-09 | 40717092 | 0.0084 | 2000 | Edge Cracks | Popp | 4
2017-08-09 | 40717080 | 0.0084 | 3000 | Edge Cracks | Popp | 4
2017-08-12 | 60817007 | 0.0038 | 4600 | Inclusions - Dross | Morris | 6
2017-08-12 | 90717085 | 0.00175 | 7700 | Inclusions - Dross | Morris | 9
2017-08-12 | 20717048 | 0.0168 | 1000 | Inclusions - Dross | Popp | 2
2017-08-13 | 20717056 | 0.0084 | 7369 | Inclusions - Dross | Vestal | 2
2017-08-14 | 40717088 | 0.04 | 31330 | Edge Cracks | Popp | 4
2017-08-17 | 70717100 | 0.0164 | 31450 | Edge Cracks | Vestal | 7
2017-08-19 | 20717058 | 0.0168 | 5086 | Inclusions - Dross | Brown | 2
2017-08-19 | 20717059 | 0.04 | 3500 | Inclusions - Dross | Brown | 2
2017-08-20 | 70717072 | 0.0021 | 31850 | Shape | Morris | 7
2017-08-20 | 70717046 | 0.0086 | 4800 | Edge Cracks | Popp | 7
2017-08-21 | 80717078 | 0.0012 | 5900 | Edge Cracks | Morris | 8
2017-08-22 | 80817027 | 0.0012 | 17607 | Edge Cracks | Marrinez | 8
2017-08-22 | 80817027 | 0.0021 | 13716 | Edge Cracks | Marrinez | 8
2017-08-25 | 70817001 | 0.0038 | 27330 | Edge Cracks | Beckman | 7
2017-08-24 | 50817021 | 0.0012 | 21889 | Shape | Marrinez | 5
2017-08-26 | 80817035 | 0.0168 | 29852 | Edge Cracks | Popp | 8
2017-08-28 | 50817029 | 0.0012 | 4037 | Inclusions - Dross | Collier | 5
2017-08-29 | 50817033 | 0.00175 | 31850 | Edge Cracks | Morris | 5
2017-03-31 | 80817024 | 0.04 | 31170 | Edge Cracks | Popp | 8
2017-08-31 | 80817061 | 0.0021 | 18310 | Voids | Morris | 8